## Defects
Nombre | Códigos | Largo Mínimo | Largo Máximo | Ancho Mínimo | Ancho Máximo | Área mínima | Área máxima | Cantidad [abs.] | Largo [abs.] | Largo [%] | Área [abs.] | Área [%] | Tablas [abs.] | Tablas [%]
ACICULA_/_NEEDLE | [7 empty] | 26388 | 187852.2 | 1.45 | 315997 | 0.05 | 1173 | 93.92
AGUJERO_/_HOLE_AI | [7 empty] | 751 | 18357.1 | 0.14 | 362659.2 | 0.06 | 429 | 34.35
BAJO_ANCHO_/_UNDER_WIDTH | [7 empty] | 127626 | 3825677.8 | 29.44 | 2331703.9 | 0.41 | 1249 | 100
BAJO_ESPESOR_/_UNDER_THICKNESS | [7 empty] | 105014 | 2842068.5 | 21.87 | 1296762.9 | 0.23 | 1248 | 99.92
BOLSILLO_RESINA_/_RESIN_POCKET_AI | [7 empty] | 2846 | 86697.4 | 0.67 | 884659.5 | 0.15 | 994 | 79.58
CANTO_MUERTO_/_WANE | [7 empty] | 26773 | 361336.8 | 2.78 | 2397707.5 | 0.42 | 1201 | 96.16
CORTEZA_/_INBARK_AI | [7 empty] | 493 | 19045.6 | 0.15 | 379264.5 | 0.07 | 336 | 26.9
CRACK_IN_KNOT | [7 empty] | 1534 | 30144.9 | 0.23 | 482985.3 | 0.08 | 658 | 52.68
FALTA_MATERIAL_/_MATERIAL_LACK | [7 empty] | 782 | 10276.1 | 0.08 | 62271.9 | 0.01 | 346 | 27.7
FIBRA_ENCONTRADA_/_GRAIN_ANGLE | [7 empty] | 10256 | 408131.4 | 3.14 | 8252709.1 | 1.44 | 1158 | 92.71
GRIETA_/_CRACK_AI | [7 empty] | 1372 | 52322.1 | 0.4 | 316243.4 | 0.06 | 702 | 56.2
GRIETA_PASADA_/_THROUGH_CRACK | [7 empty] | 579 | 16511.9 | 0.13 | 191749.1 | 0.03 | 379 | 30.34
GRIETA_PROFUNDA_/_CRACK_3D | [7 empty] | 0 | 0 | 0 | 0 | 0 | 0 | 0
LAPIZ_/_PEN | [7 empty] | 4 | 6 | 0 | 7.6 | 0 | 3 | 0.24
MAL_CEPILLADO_/_HIT_AND_MISS | [7 empty] | 4276 | 34008.7 | 0.26 | 163496.7 | 0.03 | 974 | 77.98
MAL_CEPILLADO_/_HIT_AND_MISS | [7 empty] | 0 | 0 | 0 | 0 | 0 | 0 | 0
MANCHA_AZUL_/_BLUE_STAIN_AI | [7 empty] | 965 | 29045.3 | 0.22 | 348680.7 | 0.06 | 456 | 36.51
MANCHA_AZUL_SUAVE_/_BLUESTAIN_AI_LIGHT | [7 empty] | 289 | 7194.1 | 0.06 | 37720.3 | 0.01 | 217 | 17.37
MEDULA_/_PITH_AI | [7 empty] | 120 | 10452.8 | 0.08 | 120666 | 0.02 | 107 | 8.57
MEDULA_CORCHOSA_/_OPEN_PITH | U | [6 empty] | 140 | 15607.2 | 0.12 | 276978.3 | 0.05 | 104 | 8.33
NUDO_FIRME_/_SOUND_KNOT_AI | [7 empty] | 5052 | 272123 | 2.09 | 6306727.5 | 1.1 | 1014 | 81.18
NUDO_MUERTO_/_BLACK_KNOT_AI | [7 empty] | 950 | 12946.8 | 0.1 | 169965.7 | 0.03 | 475 | 38.03
NUDO_SUELTO_/_RING_KNOT_AI | [7 empty] | 2333 | 158238.4 | 1.22 | 3902843.5 | 0.68 | 870 | 69.66
PECA_/_FLECK_AI | [7 empty] | 27103 | 375069.8 | 2.89 | 1182845.3 | 0.21 | 1220 | 97.68
PECA_FUERTE_/_FLECK_STRONG | [7 empty] | 5519 | 102389.2 | 0.79 | 439711.1 | 0.08 | 1040 | 83.27
PECA_LEVE_/_FLECK_1 | [7 empty] | 538 | 576.2 | 0 | 187.7 | 0 | 325 | 26.02
PECA_MEDIA_/_FLECK_2 | [7 empty] | 0 | 0 | 0 | 0 | 0 | 0 | 0
RESINA_/_RESIN_AREA_AI | [7 empty] | 9509 | 209914.5 | 1.62 | 1228498.6 | 0.21 | 891 | 71.34
SOBRE_ANCHO_/_OVERWIDTH | [7 empty] | 6 | 178 | 0 | 1137.3 | 0 | 3 | 0.24
SOBRE_ESPESOR_/_OVERTHICKNESS | [7 empty] | 8 | 159.1 | 0 | 5006.8 | 0 | 6 | 0.48