## Defects
Nombre | Códigos | Largo Mínimo | Largo Máximo | Ancho Mínimo | Ancho Máximo | Área mínima | Área máxima | Cantidad [abs.] | Largo [abs.] | Largo [%] | Área [abs.] | Área [%] | Tablas [abs.] | Tablas [%]
ACICULA_/_NEEDLE | [7 empty] | 20433 | 134531.6 | 4.43 | 223069.7 | 0.17 | 378 | 99.21
AGUJERO_/_HOLE_AI | [7 empty] | 36 | 713.1 | 0.02 | 15810.6 | 0.01 | 30 | 7.87
BAJO_ANCHO_/_UNDER_WIDTH | [7 empty] | 28083 | 837393.8 | 27.57 | 331960.4 | 0.25 | 379 | 99.48
BAJO_ESPESOR_/_UNDER_THICKNESS | [7 empty] | 20109 | 548541.8 | 18.06 | 219066.4 | 0.16 | 379 | 99.48
BOLSILLO_RESINA_/_RESIN_POCKET_AI | [7 empty] | 724 | 13943.4 | 0.46 | 88367.2 | 0.07 | 265 | 69.55
CANTO_MUERTO_/_WANE | [7 empty] | 5254 | 81166.1 | 2.67 | 474871.2 | 0.35 | 321 | 84.25
CORTEZA_/_INBARK_AI | [7 empty] | 56 | 1432.2 | 0.05 | 13846.2 | 0.01 | 42 | 11.02
CRACK_IN_KNOT | [7 empty] | 251 | 5696.9 | 0.19 | 116995.1 | 0.09 | 163 | 42.78
FALTA_MATERIAL_/_MATERIAL_LACK | [7 empty] | 119 | 1882.2 | 0.06 | 6842.8 | 0.01 | 45 | 11.81
FIBRA_ENCONTRADA_/_GRAIN_ANGLE | [7 empty] | 2828 | 105286.2 | 3.47 | 2549066.1 | 1.9 | 356 | 93.44
GRIETA_/_CRACK_AI | [7 empty] | 419 | 19505.5 | 0.64 | 140149.1 | 0.1 | 213 | 55.91
GRIETA_PASADA_/_THROUGH_CRACK | [7 empty] | 31 | 759.4 | 0.03 | 5951.1 | 0 | 28 | 7.35
GRIETA_PROFUNDA_/_CRACK_3D | [7 empty] | 0 | 0 | 0 | 0 | 0 | 0 | 0
LAPIZ_/_PEN | [7 empty] | 1 | 2 | 0 | 1.7 | 0 | 1 | 0.26
MAL_CEPILLADO_/_HIT_AND_MISS | [7 empty] | 779 | 6766.1 | 0.22 | 29522.8 | 0.02 | 209 | 54.86
MAL_CEPILLADO_/_HIT_AND_MISS | [7 empty] | 0 | 0 | 0 | 0 | 0 | 0 | 0
MANCHA_AZUL_/_BLUE_STAIN_AI | [7 empty] | 268 | 7476.7 | 0.25 | 111121.6 | 0.08 | 110 | 28.87
MANCHA_AZUL_SUAVE_/_BLUESTAIN_AI_LIGHT | [7 empty] | 79 | 1970.9 | 0.06 | 10536.4 | 0.01 | 58 | 15.22
MEDULA_/_PITH_AI | [7 empty] | 53 | 10222.6 | 0.34 | 133490.2 | 0.1 | 30 | 7.87
MEDULA_CORCHOSA_/_OPEN_PITH | U | [6 empty] | 26 | 3758.1 | 0.12 | 76769.9 | 0.06 | 20 | 5.25
NUDO_FIRME_/_SOUND_KNOT_AI | [7 empty] | 2080 | 105335.1 | 3.47 | 2753902.8 | 2.05 | 333 | 87.4
NUDO_MUERTO_/_BLACK_KNOT_AI | [7 empty] | 185 | 2143.5 | 0.07 | 22946.4 | 0.02 | 100 | 26.25
NUDO_SUELTO_/_RING_KNOT_AI | [7 empty] | 288 | 12198 | 0.4 | 236845.6 | 0.18 | 179 | 46.98
PECA_/_FLECK_AI | [7 empty] | 8775 | 112774.8 | 3.71 | 355536.6 | 0.26 | 380 | 99.74
PECA_FUERTE_/_FLECK_STRONG | [7 empty] | 1382 | 25882.5 | 0.85 | 109934.4 | 0.08 | 316 | 82.94
PECA_LEVE_/_FLECK_1 | [7 empty] | 215 | 226.2 | 0.01 | 40.9 | 0 | 125 | 32.81
PECA_MEDIA_/_FLECK_2 | [7 empty] | 0 | 0 | 0 | 0 | 0 | 0 | 0
RESINA_/_RESIN_AREA_AI | [7 empty] | 3245 | 86746.2 | 2.86 | 453733 | 0.34 | 254 | 66.67
SOBRE_ANCHO_/_OVERWIDTH | [7 empty] | 0 | 0 | 0 | 0 | 0 | 0 | 0
SOBRE_ESPESOR_/_OVERTHICKNESS | [7 empty] | 0 | 0 | 0 | 0 | 0 | 0 | 0